## WISCO NOES comparison
Thickness mm | WISCO Q/WG(GG)05 Grade | WISCO P15150 W/kg | China GB/T2521-2008 Grade | China P15150 W/kg | China B5000 T | Japan NSC Grade | Japan NSC P15150 W/kg | Japan JFE Grade | Japan JFE P15150 W/kg | Germany DIN 46400 Grade | Germany P15150 W/kg | Germany B2500 T | Thickness mm | WISCO Q/WG(GG)05 Grade | WISCO P15150 W/kg | USA ASTM A677M-98a Grade | USA ASTM P15150 W/kg | USA AISI Grade | USA AISI P15150 W/kg | Russia GOST21427.2 Grade | Russia P15150 W/kg | Russia B2500 T | Korea POSCO Grade | Korea P15150 W/kg | Korea B5000 T
0.35 | 35WW230 | 2.1 |  |  |  | 35H210 | 2.1 | 35RM210 | 2.1 |  |  |  | 0.35 | 35WW230 | 2.1
| 35WW250 | 2.3 | 35W230 | 2.3 | 1.6 | 35H230 | 2.3 | 35RM230 | 2.3 | V235-35A | 2.35 | 1.49 |  | 35WW250 | 2.3 | [7 empty] | 35PN295 | 2.3 | 1.62
| 35WW270 | 2.5 | 35W250 | 2.5 | 1.6 | 35H250 | 2.5 | 35RM250 | 2.5 | V250-35A | 2.5 | 1.49 |  | 35WW270 | 2.5 | 36F320M | 2.53 | M-15 | 2.53 | 2413 | 2.5 | 1.49 | 35PN320 | 2.5 | 1.62
| 35WW300 | 2.7 | 35W270 | 2.7 | 1.6 | 35H270 | 2.7 | 35RM270 | 2.7 | V270-35A | 2.7 | 1.49 |  | 35WW300 | 2.7 | 36F342M | 2.7 | M-19 | 2.75 | 2412 | 2.7 | 1.5 | 35PN345 | 2.7 | 1.62
|  |  | 35W300 | 3 | 1.6 | 35H300 | 3 | 35RM300 | 3 | V300-35A | 3 | 1.49 |  |  |  | 36F386M | 3.05 | M-22 | 2.93 | 2411 | 3 | 1.5 | 35PN380 | 3 | 1.62
| 35WW360 | 3.3 | 35W330 | 3.3 | 1.6 |  |  |  |  | V330-35A | 3.3 | 1.49 |  | 35WW360 | 3.3 | 36F408M | 3.22 | M-27 | 3.13
| 35WW400 | 3.6 | 35W360 | 3.6 | 1.61 | 35H360 | 3.6 | 35RM360 | 3.6 |  |  |  |  | 35WW400 | 3.6 | 36F452M | 3.57 | M-36 | 3.31 |  |  |  | 35PN455 | 3.6 | 1.63
| 35WW440 | 4 | 35W400 | 4 | 1.62 | [8 empty] | 35WW440 | 4
|  |  | 35W440 | 4.4 | 1.64 | 35H440 | 4.4 | 35RM440 | 4.4 | [13 empty] | 35PN560 | 4.4 | 1.65
0.5 | 50WW250 | 2.3 | 50W230 | 2.3 | 1.6 | 50H230 | 2.3 | 50RM230 | 2.3 |  |  |  | 0.5 | 50WW250 | 2.3
| 50WW270 | 2.5 | 50W250 | 2.5 | 1.6 | 50H250 | 2.5 | 50RM250 | 2.5 | V250-50A | 2.5 | 1.49 |  | 50WW270 | 2.5 | [7 empty] | 50PN320 | 2.5 | 1.62
| 50WW290 | 2.7 | 50W270 | 2.7 | 1.6 | 50H270 | 2.7 | 50RM270 | 2.7 | V270-50A | 2.7 | 1.49 |  | 50WW290 | 2.7 |  |  |  |  | 2414 | 2.7 | 1.49 | 50PN350 | 2.7 | 1.62
| 50WW310 | 2.9 | 50W290 | 2.9 | 1.6 | 50H290 | 2.9 | 50RM290 | 2.9 | V290-50A | 2.9 | 1.49 |  | 50WW310 | 2.9 | 47F364M | 2.87 | M-15 | 2.93 | 2413 | 2.9 | 1.5 | 50PN370 | 2.9 | 1.62
|  |  | 50W310 | 3.1 | 1.6 | 50H310 | 3.1 | 50RM310 | 3.1 | V310-50A | 3.1 | 1.49 |  |  |  | 47F397M | 3.13 | M-19 | 3.03 | 2412 | 3.1 | 1.5 | 50PN395 | 3.1 | 1.62
| 50WW350 | 3.3 | 50W330 | 3.3 | 1.6 |  |  |  |  | V330-50A | 3.3 | 1.49 |  | 50WW350 | 3.3 | 47F419M | 3.31 | M-27 | 3.31
| 50WW400 | 3.5 | 50W350 | 3.5 | 1.6 | 50H350 | 3.5 | 50RM350 | 3.5 | V350-50A | 3.5 | 1.5 |  | 50WW400 | 3.5 | 47F441M | 3.48 | M-36 | 3.57 | 2411 | 3.6 | 1.49 | 50PN445 | 3.5 | 1.62
| 50WW470 | 4 | 50W400 | 4 | 1.61 | 50H400 | 4 | 50RM400 | 4 | V400-50A | 4 | 1.51 |  | 50WW470 | 4 | 47F529M | 4.18 | M-43 | 4.01 | 2312 | 4 | 1.56 | 50PN510 | 4 | 1.63
|  |  | 50W470 | 4.7 | 1.62 | 50H470 | 4.7 | 50RM470 | 4.7 | V470-50A | 4.7 | 1.52 |  |  |  | 47F617M | 4.88 |  |  | 2214 | 4.8 | 1.62 | 50PN595 | 4.7 | 1.64
| 50WW600 | 5.4 | 50W540 | 5.4 | 1.65 |  |  |  |  | V530-50A | 5.3 | 1.54 |  | 50WW600 | 5.4 |  |  | M-45 | 5.31 | 2212 | 5 | 1.6
| 50WW700 | 6 | 50W600 | 6 | 1.65 | 50H600 | 6 | 50RM600 | 6 | V600-50A | 6 | 1.55 |  | 50WW700 | 6 |  |  |  |  | 2112 | 6 | 1.62 | 50PN760 | 6 | 1.68
| 50WW800 | 7 | 50W700 | 7 | 1.68 | 50H700 | 7 | 50RM700 | 7 | V700-50A | 7 | 1.58 |  | 50WW800 | 7 | 47F882M | 6.98 | M-47 | 6.96 | 2012 | 6.5 | 1.62 | 50PN890 | 7 | 1.7
| 50WW1000 | 8 | 50W800 | 8 | 1.68 | 50H800 | 8 | 50RM800 | 8 | V800-50A | 8 | 1.58 |  | 50WW1000 | 8 | 47F992M | 8 |  |  | 2011 | 8 | 1.6 | 50PN1015 | 8 | 1.7
| 50WW1300 | 10 | 50W1000 | 10 | 1.69 | 50H1000 | 10 | 50RM1000 | 10 | 940-50SG | 8.4 | 1.58 |  | 50WW1300 | 10 | [7 empty] | 50PN1270 | 10 | 1.7
|  |  | 50W1300 | 13 | 1.69 | 50H1300 | 13 | 50RM1300 | 13 | 100-50SG | 11 | 1.58 | [10 empty] | 50PN1650 | 13 | 1.7